## pipe_classes
class_id | class_name | material_standard | corrosion_allowance | design_pressure | design_temperature | dn_min | dn_max | sch_series(JSON) | flange_class | source | version
A1B | A1B 20#碳钢 150Lb 水/废水/工艺水系统 | GB/T 8163 (20#) | 1.5 | 0.6 | 60 | 15 | 350 | {"15": "SCH80", "20": "SCH80", "25": "SCH80", "32": "SCH80", "40": "SCH80", "50": "SCH40", "65": "SCH40", "80": "SCH40", "100": "SCH40", "150": "SCH20", "200": "SCH20", "250": "SCH20", "300": "SCH20"} | 150Lb/RF | COMPANY_STD | BEP4.3-Rev0
A1E | A1E 304SS 150Lb 工艺物料/化学品系统 | GB/T 14976 (304SS) | 0 | 1.3 | 200 | 15 | 200 | {"15": "SCH40S", "20": "SCH40S", "25": "SCH40S", "32": "SCH40S", "40": "SCH40S", "50": "SCH10S", "65": "SCH10S", "80": "SCH10S", "100": "SCH10S"} | 150Lb/RF | COMPANY_STD | BEP4.3-Rev0
A2B | A2B Q235-A 镀锌 150Lb 仪表空气系统 | GB/T 3091 (Q235-A 镀锌) | 0 | 0.72 | 50 | 15 | 150 | {"15": "XS", "20": "XS", "25": "XS", "32": "XS", "40": "XS"} | 150Lb/RF | COMPANY_STD | BEP4.3-Rev0
G1E | G1E 304SS 1500Lb 高压工艺物料系统 | GB/T 14976 (304SS) | 0 | 10 | 80 | 15 | 100 | {"15": "SCH80S", "20": "SCH80S", "25": "SCH80S", "32": "SCH80S", "40": "SCH80S", "50": "SCH80S", "65": "SCH80S", "80": "SCH80S", "100": "SCH80S"} | 1500Lb/RJ | COMPANY_STD | BEP4.3-Rev0
A1F | A1F CPVC 150Lb 通风/酸碱/加药系统 | CPVC (连接尺寸 ANSI B16.5) | 0 | 0.5 | 50 | 15 | 200 | {"15": "2.3mm", "20": "2.8mm", "25": "2.4mm", "32": "3.0mm", "40": "3.7mm", "50": "4.7mm", "65": "3.6mm", "80": "4.3mm", "100": "5.3mm", "150": "7.7mm", "200": "10.8mm"} | 150Lb/RF | COMPANY_STD | BEP4.3-Rev0
A2F | A2F UPVC 重力排水/雨水系统 | UPVC | 0 | 0.1 | 38 | 50 | 600 | {} | N/A | COMPANY_STD | BEP4.3-Rev0